## Fatigue Test Data
Contact Stress Amplitude (MPa) | Number of cycles
4900 | 22500000
4900 | 38800000
4900 | 64200000
4900 | 141000000
4900 | 170000000
4900 | 170000000
4900 | 185000000
4900 | 210000000
4900 | 361000000
4900 | 416000000
4900 | 421000000
4900 | 486000000
4900 | 829000000
4900 | 1390000000
5500 | 8770000
5500 | 15000000
5500 | 24800000
5500 | 54000000
5500 | 64900000
5500 | 65200000
5500 | 70700000
5500 | 80200000
5500 | 137000000
5500 | 158000000
5500 | 160000000
5500 | 184000000
5500 | 312000000
5500 | 520000000
6100 | 5880000
6100 | 9430000
6100 | 14600000
6100 | 29000000
6100 | 34100000
6100 | 34200000
6100 | 36700000
6100 | 41000000
6100 | 65700000
6100 | 74200000
6100 | 75100000
6100 | 85000000
6100 | 135000000
6100 | 211000000
6700 | 1630000
6700 | 2880000
6700 | 3720000
6700 | 4380000
6700 | 5980000
6700 | 7990000
6700 | 13900000
6700 | 18300000
6700 | 50700000
6700 | 57300000
6700 | 66100000
6700 | 70700000
6700 | 103000000
6700 | 179000000